## Sheet1
Compound | Resp | Response.Value | Response.Type | ScaledResp | Reference | TM | Electrolyte | Type | Concentration | (pH) | Mobility | Conductivity | Figure | Methodology | (pH).1 | Mobility.1 | Conductivity.1 | d_elec | MO_angle | MM_dist | MO_dist | VMM | VMO | transfer_energy | hubbard | ion_energy | A_site_ox | B_site_ox | dev_tol | delta | eg | mag_mom | dev_eg | FE | VE | Stb | A_blend | B_blend | calc | elems | combo | Pct.Change | Scaled.Resp
Ba05Sr05Co08Fe02O3 | I uA cm^-2@ 1.6 V vs. RHE | 890.6778875 | I | 1.619961822 | Xi Cheng et.al 2018 | Co/Fe | KOH | Base | 0.1 | 12.902 | 2.04466 | 1.9959 | Fig 8 | Chronoamperemetry | 12.902 | 2.04466 | 1.9959 | 5.3 | 132.4725119 | 4.332752722 | 2.504250933 | -11.94457322 | -2.035197429 | -1516.148816 | 546.905867 | 2203.5 | 2.1 | 3.5 | 0.493719169 | 0.2 | 1.6 | 1.8 | 0.74 | -1.9267 | 0.7963 | 0.0485 | Sr,Ba | Co,Fe | {'SrCoO3': 0.4, 'SrFeO3': 0.1, 'BaCoO3': 0.4, 'BaFeO3': 0.1} | {'Ba': 0.5, 'Sr': 0.5, 'Co': 0.8, 'Fe': 0.2, 'O': 3} | Sr,Ba,Co,Fe | 1.885245902 | 1.619961822
BaNiO3 | Voltage vs RHE @ 0.05 mA/cm2oxide | 1.6037 | V | 0.111306559 | Lee.et.al 2016 | Ni | KOH | Base | 0.1 | 12.902 | 2.04466 | 1.9959 | Fig 3(d) | RDE at 1600 rpm @ 10 mvs-1 | 12.902 | 2.04466 | 1.9959 | 7 | 126.1605157 | 4.03943621 | 1.886609417 | 10.71085747 | 3.304686374 | -1709.889419 | 501.2086451 | 1905 | 2 | 3 | 0.458880726 | 0.5 | 1 | 0.5 | 0.2 | -1.591 | 0.252 | 0.177 | Ba | Ni | {'BaNiO3': 1.0} | {'Ba': 1, 'Ni': 1, 'O': 3} | Ba,Ni | 0.017096265 | 0.111306559
CaMnO3 | I @ 1.6 V vs. RHE | 0.03 | I | -0.673247175 | Wesley | Mn | KOH |  | 0.1 | 12.902 | 2.04466 | 1.9959 |  |  | 12.902 | 2.04466 | 1.9959 | 3 | 159.1191933 | 3.787495096 | 1.941336676 | -10.80352958 | 10.19044085 | -1751.006749 | 584.9777476 | 2050 | 2 | 4 | 0.561755113 | 0 | 0 | 1.5 | 1.2 | -2.349 | 1.209 | 0.094 | Ca | Mn | {'CaMnO3': 1.0} | {'Ca': 1, 'Mn': 1, 'O': 3} | Ca,Mn | -0.783497771 | -0.673247175
EuNiO3 | I @ 1.6 V vs. RHE | 5 | I | 1.562684412 | Wesley | Ni | KOH |  | 0.1 | 12.902 | 2.04466 | 1.9959 |  |  | 12.902 | 2.04466 | 1.9959 | 7 | 158.9646615 | 3.830174107 | 1.965211922 | 3.319213796 | 8.753891247 | -1648.033116 | 528.5922503 | 1905 | 3 | 3 | 0.292893219 | 0 | 1 | 0.5 | 0.2 | -1.895 | 0.409 | 0 | Eu | Ni | {'EuNiO3': 1.0} | {'Eu': 1, 'Ni': 1, 'O': 3} | Eu,Ni | 1.818588774 | 1.562684412
GdNiO3 | I @ 1.6 V vs. RHE | 3.1 | I | 1.353760209 | Wesley | Ni | KOH |  | 0.1 | 12.902 | 2.04466 | 1.9959 |  |  | 12.902 | 2.04466 | 1.9959 | 8 | 158.1943482 | 3.804729306 | 1.970551801 | 8.578321327 | 5.400967628 | -1505.731691 | 496.907979 | 1642 | 3 | 2 | 0.075989298 | 0.5 | 2 | 1 | 0.8 | -2.39 | 1.181 | 0.003 | Gd | Ni | {'GdNiO3': 1.0} | {'Gd': 1, 'Ni': 1, 'O': 3} | Gd,Ni | 1.575451255 | 1.353760209
La05Ca05CoO3 | potential at 50uA/cm2oxide vs RHE | 1.52 | V | 1.116098999 | Suntivich (2012) â€“ 1 | Co | KOH | Base | 0.1 | 12.902 | 2.04466 | 1.9959 | Fig 2 | Rotating disc electrode | 12.902 | 2.04466 | 1.9959 | 6 | 162.2682338 | 3.797727271 | 1.898863636 | -8.991611444 | -0.853833654 | -1608.560705 | 712.4261846 | 1718 | 2.5 | 3 | 0.375886972 | 0.25 | 2 | 2 | 0.8 | -2.195 | 1.842 | 0.0075 | La,Ca | Co | {'LaCoO3': 0.5, 'CaCoO3': 0.5} | {'La': 0.5, 'Ca': 0.5, 'Co': 1, 'O': 3} | La,Ca,Co | 0.171428571 | 1.116098999
La05Ca05CoO3 | log(i oxide) @ 1.6 vs RHE | 0.6 | I | 0.636029194 | Suntivich (2012) | Co | KOH | Base | 0.1 | 12.902 | 2.04466 | 1.9959 | Fig S1 | Rotating disc electrode | 12.902 | 2.04466 | 1.9959 | 6 | 162.2682338 | 3.797727271 | 1.898863636 | -8.991611444 | -0.853833654 | -1608.560705 | 712.4261846 | 1718 | 2.5 | 3 | 0.375886972 | 0.25 | 2 | 2 | 0.8 | -2.195 | 1.842 | 0.0075 | La,Ca | Co | {'LaCoO3': 0.5, 'CaCoO3': 0.5} | {'La': 0.5, 'Ca': 0.5, 'Co': 1, 'O': 3} | La,Ca,Co | 0.740184994 | 0.636029194
La05Ca05FeO3 | potential at 50uA/cm2oxide vs RHE | 1.54 | V | 0.744065999 | Suntivich (2012) â€“ 1 | Fe | KOH | Base | 0.1 | 12.902 | 2.04466 | 1.9959 | Fig 2 | Rotating disc electrode | 12.902 | 2.04466 | 1.9959 | 5 | 159.2822552 | 3.900344356 | 1.988346226 | 3.163949435 | 7.836821707 | -1843.729464 | 496.2639637 | 2333 | 2.5 | 3 | 0.375886972 | 0.25 | 2 | 2.5 | 0.8 | -2.475 | 2.5845 | -0.0165 | La,Ca | Fe | {'LaFeO3': 0.5, 'CaFeO3': 0.5} | {'La': 0.5, 'Ca': 0.5, 'Fe': 1, 'O': 3} | La,Ca,Fe | 0.114285714 | 0.744065999
La05Ca05FeO3 | log(i oxide) @ 1.6 vs RHE | 0.9 | I | 0.813236579 | Suntivich (2012) | Fe | KOH | Base | 0.1 | 12.902 | 2.04466 | 1.9959 | Fig S1 | Rotating disc electrode | 12.902 | 2.04466 | 1.9959 | 5 | 159.2822552 | 3.900344356 | 1.988346226 | 3.163949435 | 7.836821707 | -1843.729464 | 496.2639637 | 2333 | 2.5 | 3 | 0.375886972 | 0.25 | 2 | 2.5 | 0.8 | -2.475 | 2.5845 | -0.0165 | La,Ca | Fe | {'LaFeO3': 0.5, 'CaFeO3': 0.5} | {'La': 0.5, 'Ca': 0.5, 'Fe': 1, 'O': 3} | La,Ca,Fe | 0.946411766 | 0.813236579
La05Ca05MnO3 | log(i oxide) @ 1.6 vs RHE | 0.04 | I | -0.547516534 | Suntivich (2012) | Mn | KOH | Base | 0.1 | 12.902 | 2.04466 | 1.9959 | Fig S1 | Rotating disc electrode | 12.902 | 2.04466 | 1.9959 | 4 | 159.2462571 | 3.864234284 | 1.972774731 | 3.206951586 | 7.998053364 | -1533.419252 | 526.7797448 | 1692 | 2.5 | 3 | 0.375886972 | 0.25 | 1 | 2 | 0.2 | -2.6405 | 2.565 | 0.047 | La,Ca | Mn | {'LaMnO3': 0.5, 'CaMnO3': 0.5} | {'La': 0.5, 'Ca': 0.5, 'Mn': 1, 'O': 3} | La,Ca,Mn | -0.637177548 | -0.547516534
La05Ca05MnO3 | Voltage vs RHE @ 0.05 mA/cm2oxide | 1.6513 | V | -0.703799934 | Lee.et.al 2016 | Mn | KOH | Base | 0.1 | 12.902 | 2.04466 | 1.9959 | Fig 3(d) | RDE at 1600 rpm @ 10 mvs-1 | 12.902 | 2.04466 | 1.9959 | 4 | 159.2462571 | 3.864234284 | 1.972774731 | 3.206951586 | 7.998053364 | -1533.419252 | 526.7797448 | 1692 | 2.5 | 3 | 0.375886972 | 0.25 | 1 | 2 | 0.2 | -2.6405 | 2.565 | 0.047 | La,Ca | Mn | {'LaMnO3': 0.5, 'CaMnO3': 0.5} | {'La': 0.5, 'Ca': 0.5, 'Mn': 1, 'O': 3} | La,Ca,Mn | -0.108100999 | -0.703799934
La05Ca05MnO3 | potential at 50uA/cm2oxide vs RHE | 1.65 | V | -1.302115499 | Suntivich (2012) â€“ 1 | Mn | KOH | Base | 0.1 | 12.902 | 2.04466 | 1.9959 | Fig 2 | Rotating disc electrode | 12.902 | 2.04466 | 1.9959 | 4 | 159.2462571 | 3.864234284 | 1.972774731 | 3.206951586 | 7.998053364 | -1533.419252 | 526.7797448 | 1692 | 2.5 | 3 | 0.375886972 | 0.25 | 1 | 2 | 0.2 | -2.6405 | 2.565 | 0.047 | La,Ca | Mn | {'LaMnO3': 0.5, 'CaMnO3': 0.5} | {'La': 0.5, 'Ca': 0.5, 'Mn': 1, 'O': 3} | La,Ca,Mn | -0.2 | -1.302115499
La05Sr05CoO3 | i mS/cm2oxide at 1.6 V vs RHE | 3.16227766 | I | 2.389228952 | T.Hong e.tal 2017 | Co | KOH | Base | 0.1 | 12.902 | 2.04466 | 1.9959 | Fig 5 | Cyclic voltametry 1600 rpm | 12.902 | 2.04466 | 1.9959 | 6 | 162.2863625 | 3.815238626 | 1.907619313 | -8.952532794 | -0.893480667 | -1601.136391 | 709.1562587 | 1718 | 2.5 | 3 | 0.375886972 | 0.25 | 2 | 2 | 0.8 | -2.2045 | 1.8255 | -0.004 | Sr,La | Co | {'SrCoO3': 0.5, 'LaCoO3': 0.5} | {'La': 0.5, 'Sr': 0.5, 'Co': 1, 'O': 3} | Sr,La,Co | 2.780487805 | 2.389228952
La05Sr05CoO3 | potential vs RHE at 1.8 mA/cm2 | 1.60801959 | V | 0.885452021 | Seo.et.al 2016 | Co | KOH | Base | 0.1 | 12.902 | 2.04466 | 1.9959 | Fig 3(a) | Cyclic volatametry 900 rpm 10 mvs-1 | 12.902 | 2.04466 | 1.9959 | 6 | 162.2863625 | 3.815238626 | 1.907619313 | -8.952532794 | -0.893480667 | -1601.136391 | 709.1562587 | 1718 | 2.5 | 3 | 0.375886972 | 0.25 | 2 | 2 | 0.8 | -2.2045 | 1.8255 | -0.004 | Sr,La | Co | {'SrCoO3': 0.5, 'LaCoO3': 0.5} | {'La': 0.5, 'Sr': 0.5, 'Co': 1, 'O': 3} | Sr,La,Co | 0.136002071 | 0.885452021
La06Sr04MnO3 | log(i oxide) @ 1.53 vs RHE | 1.6e-07 | I | -0.148257744 | Bockris (1984) | Mn | NaOH | Base | 1 | 13.62 | 1.983 | 10.7 | Table2 | potentiostatic current/time relationships | 13.62 | 1.983 | 10.7 | 3.6 | 152.3528329 | 3.680978691 | 1.940897545 | 3.016022862 | 10.48492064 | -1635.478343 | 578.5216712 | 1835.2 | 2.6 | 3.4 | 0.400437976 | 0 | 0.6 | 1.8 | 0.6 | -2.7064 | 2.9174 | 0.0164 | Sr,La | Mn | {'SrMnO3': 0.4, 'LaMnO3': 0.6} | {'La': 0.6, 'Sr': 0.4, 'Mn': 1, 'O': 3} | Sr,La,Mn | -0.172536353 | -0.148257744
La08Sr02CoO3 | I uA cm^-2@ 1.6 V vs. RHE | 60.9419296 | I | 0.640941416 | Xi Cheng et.al 2018 | Co | KOH | Base | 0.1 | 12.902 | 2.04466 | 1.9959 | Fig 8 | Chronoamperemetry | 12.902 | 2.04466 | 1.9959 | 6 | 155.1954871 | 4.010520275 | 2.150300146 | -10.35801191 | -2.266690244 | -1454.250171 | 676.9608885 | 1718 | 2.8 | 3 | 0.32609072 | 0.1 | 2 | 2 | 0.8 | -2.3848 | 2.5086 | -0.0148 | Sr,La | Co | {'SrCoO3': 0.2, 'LaCoO3': 0.8} | {'La': 0.8, 'Sr': 0.2, 'Co': 1, 'O': 3} | Sr,La,Co | 0.745901639 | 0.640941416
La08Sr02CoO3 | i mS/cm2oxide at 1.6 V vs RHE | 1.116722343 | I | 1.005991138 | T.Hong e.tal 2017 | Co | KOH | Base | 0.1 | 12.902 | 2.04466 | 1.9959 | Fig 5 | Cyclic voltametry 1600 rpm | 12.902 | 2.04466 | 1.9959 | 6 | 155.1954871 | 4.010520275 | 2.150300146 | -10.35801191 | -2.266690244 | -1454.250171 | 676.9608885 | 1718 | 2.8 | 3 | 0.32609072 | 0.1 | 2 | 2 | 0.8 | -2.3848 | 2.5086 | -0.0148 | Sr,La | Co | {'SrCoO3': 0.2, 'LaCoO3': 0.8} | {'La': 0.8, 'Sr': 0.2, 'Co': 1, 'O': 3} | Sr,La,Co | 1.170731707 | 1.005991138
La08Sr02CoO3 | Potential vs RHE at 5 Ma/cm2 | 1.613561076 | V | 0.427945814 | Mefford.et.al 2015 | Co | KOH | Base | 1 | 13.62 | 2.001 | 10.7 | Fig 5(a) | Cyclic voltametry 20 mvs-1 | 13.62 | 2.001 | 11.542 | 6 | 155.1954871 | 4.010520275 | 2.150300146 | -10.35801191 | -2.266690244 | -1454.250171 | 676.9608885 | 1718 | 2.8 | 3 | 0.32609072 | 0.1 | 2 | 2 | 0.8 | -2.3848 | 2.5086 | -0.0148 | Sr,La | Co | {'SrCoO3': 0.2, 'LaCoO3': 0.8} | {'La': 0.8, 'Sr': 0.2, 'Co': 1, 'O': 3} | Sr,La,Co | 0.065730853 | 0.427945814
La08Sr02CoO3 | I @ 1.6 V vs. RHE | 0.25 | I | 0.253408043 | Wesley | Co | KOH |  | 0.1 | 12.902 | 2.04466 | 1.9959 |  |  | 12.902 | 2.04466 | 1.9959 | 6 | 155.1954871 | 4.010520275 | 2.150300146 | -10.35801191 | -2.266690244 | -1454.250171 | 676.9608885 | 1718 | 2.8 | 3 | 0.32609072 | 0.1 | 2 | 2 | 0.8 | -2.3848 | 2.5086 | -0.0148 | Sr,La | Co | {'SrCoO3': 0.2, 'LaCoO3': 0.8} | {'La': 0.8, 'Sr': 0.2, 'Co': 1, 'O': 3} | Sr,La,Co | 0.294906009 | 0.253408043
LaCoO3 | Overpotential at 60mA/cm2 | 0.627 | OV | 0 | Matsumoto (1980)-2 | Co | KOH | Base | 1 | 13.62 | 2.001 | 10.7 | Paper not availabe |  | 13.62 | 2.001 | 11.542 | 6 | 159.7978816 | 3.887446128 | 1.966289859 | -8.095721535 | -0.748698568 | -1552.999248 | 695.9840114 | 1718 | 3 | 3 | 0.292893219 | 0 | 2 | 2 | 0.8 | -2.505 | 2.964 | -0.022 | La | Co | {'LaCoO3': 1.0} | {'La': 1, 'Co': 1, 'O': 3} | La,Co | 0 | 0
LaCoO3 | Overpotential at 10mA/cm2electrode vs RHE | 0.341 | OV | 0 | Jain (1995)-1 | Co | KOH | Base | 1 | 13.62 | 2.001 | 10.7 | Table2 | Cyclic voltammograms @ 0.2 mvs-1 | 13.62 | 2.001 | 11.542 | 6 | 159.7978816 | 3.887446128 | 1.966289859 | -8.095721535 | -0.748698568 | -1552.999248 | 695.9840114 | 1718 | 3 | 3 | 0.292893219 | 0 | 2 | 2 | 0.8 | -2.505 | 2.964 | -0.022 | La | Co | {'LaCoO3': 1.0} | {'La': 1, 'Co': 1, 'O': 3} | La,Co | 0 | 0
LaCoO3 | Overpotential at 100mA/cm2electrode vs RHE | 0.428 | OV | 0 | Jain (1995)-2 | Co | KOH | Base | 1 | 13.62 | 2.001 | 10.7 | Table2 | Cyclic voltammograms @ 0.2 mvs-1 | 13.62 | 2.001 | 11.542 | 6 | 159.7978816 | 3.887446128 | 1.966289859 | -8.095721535 | -0.748698568 | -1552.999248 | 695.9840114 | 1718 | 3 | 3 | 0.292893219 | 0 | 2 | 2 | 0.8 | -2.505 | 2.964 | -0.022 | La | Co | {'LaCoO3': 1.0} | {'La': 1, 'Co': 1, 'O': 3} | La,Co | 0 | 0
LaCoO3 | potential at 50uA/cm2oxide vs RHE | 1.58 | V | 0 | Suntivich (2012) â€“ 1 | Co | KOH | Base | 0.1 | 12.902 | 2.04466 | 1.9959 | Fig 2 | Rotating disc electrode | 12.902 | 2.04466 | 1.9959 | 6 | 159.7978816 | 3.887446128 | 1.966289859 | -8.095721535 | -0.748698568 | -1552.999248 | 695.9840114 | 1718 | 3 | 3 | 0.292893219 | 0 | 2 | 2 | 0.8 | -2.505 | 2.964 | -0.022 | La | Co | {'LaCoO3': 1.0} | {'La': 1, 'Co': 1, 'O': 3} | La,Co | 0 | 0
LaCoO3 | Potential at 500uA/cm2oxide vs RHE | 1.625 | V | 0 | Grimaud (2013)-1 | Co | KOH | Base | 0.1 | 12.902 | 2.04466 | 1.9959 | Fig 2(b) | Cyclic voltammograms @ 10 mvs-1 | 12.902 | 2.04466 | 1.9959 | 6 | 159.7978816 | 3.887446128 | 1.966289859 | -8.095721535 | -0.748698568 | -1552.999248 | 695.9840114 | 1718 | 3 | 3 | 0.292893219 | 0 | 2 | 2 | 0.8 | -2.505 | 2.964 | -0.022 | La | Co | {'LaCoO3': 1.0} | {'La': 1, 'Co': 1, 'O': 3} | La,Co | 0 | 0
LaCoO3 | log(i oxide) @ 1.6 vs RHE | 0.14 | I | 0 | Suntivich (2012) | Co | KOH | Base | 0.1 | 12.902 | 2.04466 | 1.9959 | Fig S1 | Rotating disc electrode | 12.902 | 2.04466 | 1.9959 | 6 | 159.7978816 | 3.887446128 | 1.966289859 | -8.095721535 | -0.748698568 | -1552.999248 | 695.9840114 | 1718 | 3 | 3 | 0.292893219 | 0 | 2 | 2 | 0.8 | -2.505 | 2.964 | -0.022 | La | Co | {'LaCoO3': 1.0} | {'La': 1, 'Co': 1, 'O': 3} | La,Co | 0 | 0
LaCoO3 | log(i oxide) @ 1.53 vs RHE | 1.6e-06 | I | 0 | Bockris (1984) | Co | NaOH | Base | 1 | 13.62 | 1.983 | 10.7 | Table2 | potentiostatic current/time relationships | 13.62 | 1.983 | 10.7 | 6 | 159.7978816 | 3.887446128 | 1.966289859 | -8.095721535 | -0.748698568 | -1552.999248 | 695.9840114 | 1718 | 3 | 3 | 0.292893219 | 0 | 2 | 2 | 0.8 | -2.505 | 2.964 | -0.022 | La | Co | {'LaCoO3': 1.0} | {'La': 1, 'Co': 1, 'O': 3} | La,Co | 0 | 0
LaCoO3 | log(i oxide) @ 1.6 vs RHE | 0.14 | I | 0 | Grimaud (2013) | Co | KOH | Base | 0.1 | 12.902 | 2.04466 | 1.9959 | Fig 2(b) | Cyclic voltammograms @ 10 mvs-1 | 12.902 | 2.04466 | 1.9959 | 6 | 159.7978816 | 3.887446128 | 1.966289859 | -8.095721535 | -0.748698568 | -1552.999248 | 695.9840114 | 1718 | 3 | 3 | 0.292893219 | 0 | 2 | 2 | 0.8 | -2.505 | 2.964 | -0.022 | La | Co | {'LaCoO3': 1.0} | {'La': 1, 'Co': 1, 'O': 3} | La,Co | 0 | 0
LaCoO3 | I uA cm^-2@ 1.6 V vs. RHE | 10.52801194 | I | 0 | Xi Cheng et.al 2018 | Co | KOH | Base | 0.1 | 12.902 | 2.04466 | 1.9959 | Fig 8 | Chronoamperemetry | 12.902 | 2.04466 | 1.9959 | 6 | 159.7978816 | 3.887446128 | 1.966289859 | -8.095721535 | -0.748698568 | -1552.999248 | 695.9840114 | 1718 | 3 | 3 | 0.292893219 | 0 | 2 | 2 | 0.8 | -2.505 | 2.964 | -0.022 | La | Co | {'LaCoO3': 1.0} | {'La': 1, 'Co': 1, 'O': 3} | La,Co | 0 | 0
LaCoO3 | i mS/cm2oxide at 1.6 V vs RHE | 0.523815183 | I | 0 | T.Hong e.tal 2017 | Co | KOH | Base | 0.1 | 12.902 | 2.04466 | 1.9959 | Fig 5 | Cyclic voltametry 1600 rpm | 12.902 | 2.04466 | 1.9959 | 6 | 159.7978816 | 3.887446128 | 1.966289859 | -8.095721535 | -0.748698568 | -1552.999248 | 695.9840114 | 1718 | 3 | 3 | 0.292893219 | 0 | 2 | 2 | 0.8 | -2.505 | 2.964 | -0.022 | La | Co | {'LaCoO3': 1.0} | {'La': 1, 'Co': 1, 'O': 3} | La,Co | 0 | 0
LaCoO3 | Potential vs RHE at 5 Ma/cm2 | 1.640546658 | V | 0 | Mefford.et.al 2015 | Co | KOH | Base | 1 | 13.62 | 2.001 | 10.7 | Fig 5(a) | Cyclic voltametry 20 mvs-1 | 13.62 | 2.001 | 11.542 | 6 | 159.7978816 | 3.887446128 | 1.966289859 | -8.095721535 | -0.748698568 | -1552.999248 | 695.9840114 | 1718 | 3 | 3 | 0.292893219 | 0 | 2 | 2 | 0.8 | -2.505 | 2.964 | -0.022 | La | Co | {'LaCoO3': 1.0} | {'La': 1, 'Co': 1, 'O': 3} | La,Co | 0 | 0
LaCoO3 | potential vs RHE at 1.8 mA/cm2 | 1.667523722 | V | 0 | Seo.et.al 2016 | Co | KOH | Base | 0.1 | 12.902 | 2.04466 | 1.9959 | Fig 3(a) | Cyclic volatametry 900 rpm 10 mvs-1 | 12.902 | 2.04466 | 1.9959 | 6 | 159.7978816 | 3.887446128 | 1.966289859 | -8.095721535 | -0.748698568 | -1552.999248 | 695.9840114 | 1718 | 3 | 3 | 0.292893219 | 0 | 2 | 2 | 0.8 | -2.505 | 2.964 | -0.022 | La | Co | {'LaCoO3': 1.0} | {'La': 1, 'Co': 1, 'O': 3} | La,Co | 0 | 0
LaCoO3 | Voltage vs RHE @ 0.05 mA/cm2oxide | 1.6102 | V | 0 | Lee.et.al 2016 | Co | KOH | Base | 0.1 | 12.902 | 2.04466 | 1.9959 | Fig 3(d) | RDE at 1600 rpm @ 10 mvs-1 | 12.902 | 2.04466 | 1.9959 | 6 | 159.7978816 | 3.887446128 | 1.966289859 | -8.095721535 | -0.748698568 | -1552.999248 | 695.9840114 | 1718 | 3 | 3 | 0.292893219 | 0 | 2 | 2 | 0.8 | -2.505 | 2.964 | -0.022 | La | Co | {'LaCoO3': 1.0} | {'La': 1, 'Co': 1, 'O': 3} | La,Co | 0 | 0
LaCoO3 | i mA/cm2oxide at 1.6 V vs RHE | 0.211632029 | I | 0 | May.et.al 2012 | Co | KOH | Base | 0.1 | 12.902 | 2.04466 | 1.9959 | Fig 1B | Potentiostatic amperometry | 12.902 | 2.04466 | 1.9959 | 6 | 159.7978816 | 3.887446128 | 1.966289859 | -8.095721535 | -0.748698568 | -1552.999248 | 695.9840114 | 1718 | 3 | 3 | 0.292893219 | 0 | 2 | 2 | 0.8 | -2.505 | 2.964 | -0.022 | La | Co | {'LaCoO3': 1.0} | {'La': 1, 'Co': 1, 'O': 3} | La,Co | 0 | 0
LaCoO3 | Potential vs RHE at 10mA/cm2 | 0.91 | V | 0 | H.Wang.et.al 2019 | Co | KOH | Base | 0.1 | 12.902 | 2.04466 | 1.9959 | Fig 5(a) | RDE at 1600 rpm @ 10 mvs-1 | 12.902 | 2.04466 | 1.9959 | 6 | 159.7978816 | 3.887446128 | 1.966289859 | -8.095721535 | -0.748698568 | -1552.999248 | 695.9840114 | 1718 | 3 | 3 | 0.292893219 | 0 | 2 | 2 | 0.8 | -2.505 | 2.964 | -0.022 | La | Co | {'LaCoO3': 1.0} | {'La': 1, 'Co': 1, 'O': 3} | La,Co | 0 | 0
LaCoO3 | Potential vs RHE at 5 Ma/cm2 | 0.862323232 | V | 0 | Ashok.et.al 2018 | Co | KOH | Base | 1 | 13.62 | 2.001 | 10.7 | Fig 6(c) | Linear sweep voltametry at 5mv/s | 13.62 | 2.001 | 11.542 | 6 | 159.7978816 | 3.887446128 | 1.966289859 | -8.095721535 | -0.748698568 | -1552.999248 | 695.9840114 | 1718 | 3 | 3 | 0.292893219 | 0 | 2 | 2 | 0.8 | -2.505 | 2.964 | -0.022 | La | Co | {'LaCoO3': 1.0} | {'La': 1, 'Co': 1, 'O': 3} | La,Co | 0 | 0
LaCoO3 | log(i oxide) @ 1.6 vs RHE | 0.14 | I | 0 | Wesley | Co | KOH | Base | 0.1 | 12.902 | 2.04466 | 1.9959 | Fig 2(b) | Cyclic voltammograms @ 10 mvs-1 | 12.902 | 2.04466 | 1.9959 | 6 | 159.7978816 | 3.887446128 | 1.966289859 | -8.095721535 | -0.748698568 | -1552.999248 | 695.9840114 | 1718 | 3 | 3 | 0.292893219 | 0 | 2 | 2 | 0.8 | -2.505 | 2.964 | -0.022 | La | Co | {'LaCoO3': 1.0} | {'La': 1, 'Co': 1, 'O': 3} | La,Co | 0 | 0
LaCoO3 | Overpotential at 40mA/cm2 | 0.577 | OV | 0 | Matsumoto (1980)-1 | Co | KOH | Base | 1 | 13.62 | 2.001 | 10.7 | Paper not availabe |  | 13.62 | 2.001 | 11.542 | 6 | 159.7978816 | 3.887446128 | 1.966289859 | -8.095721535 | -0.748698568 | -1552.999248 | 695.9840114 | 1718 | 3 | 3 | 0.292893219 | 0 | 2 | 2 | 0.8 | -2.505 | 2.964 | -0.022 | La | Co | {'LaCoO3': 1.0} | {'La': 1, 'Co': 1, 'O': 3} | La,Co | 0 | 0
LaCrO3 | log(i oxide) @ 1.6 vs RHE | 0.02 | I | -0.85045456 | Suntivich (2012) | Cr | KOH | Base | 0.1 | 12.902 | 2.04466 | 1.9959 | Fig S1 | Rotating disc electrode | 12.902 | 2.04466 | 1.9959 | 3 | 159.0466585 | 3.945667893 | 2.025523897 | 3.364159293 | 8.378045935 | -1525.192342 | 492.8444063 | 1756 | 3 | 3 | 0.292893219 | 0 | 0 | 1.5 | 1.2 | -3.168 | 4.845 | -0.071 | La | Cr | {'LaCrO3': 1.0} | {'La': 1, 'Cr': 1, 'O': 3} | La,Cr | -0.989724543 | -0.85045456
LaCrO3 | I uA cm^-2@ 1.6 V vs. RHE | 1.189649412 | I | -0.795894286 | Xi Cheng et.al 2018 | Cr | KOH | Base | 0.1 | 12.902 | 2.04466 | 1.9959 | Fig 8 | Chronoamperemetry | 12.902 | 2.04466 | 1.9959 | 3 | 159.0466585 | 3.945667893 | 2.025523897 | 3.364159293 | 8.378045935 | -1525.192342 | 492.8444063 | 1756 | 3 | 3 | 0.292893219 | 0 | 0 | 1.5 | 1.2 | -3.168 | 4.845 | -0.071 | La | Cr | {'LaCrO3': 1.0} | {'La': 1, 'Cr': 1, 'O': 3} | La,Cr | -0.926229508 | -0.795894286
LaCrO3 | i mS/cm2oxide at 1.6 V vs RHE | 0.184979366 | I | -1.383237814 | T.Hong e.tal 2017 | Cr | KOH | Base | 0.1 | 12.902 | 2.04466 | 1.9959 | Fig 5 | Cyclic voltametry 1600 rpm | 12.902 | 2.04466 | 1.9959 | 3 | 159.0466585 | 3.945667893 | 2.025523897 | 3.364159293 | 8.378045935 | -1525.192342 | 492.8444063 | 1756 | 3 | 3 | 0.292893219 | 0 | 0 | 1.5 | 1.2 | -3.168 | 4.845 | -0.071 | La | Cr | {'LaCrO3': 1.0} | {'La': 1, 'Cr': 1, 'O': 3} | La,Cr | -1.609756098 | -1.383237814
LaCrO3 | Potential vs RHE at 5 Ma/cm2 | 0.96030303 | V | -1.734961585 | Ashok.et.al 2018 | Cr | KOH | Base | 1 | 13.62 | 2.001 | 10.7 | Fig 6(c) | Linear sweep voltametry at 5mv/s | 13.62 | 2.001 | 11.542 | 3 | 159.0466585 | 3.945667893 | 2.025523897 | 3.364159293 | 8.378045935 | -1525.192342 | 492.8444063 | 1756 | 3 | 3 | 0.292893219 | 0 | 0 | 1.5 | 1.2 | -3.168 | 4.845 | -0.071 | La | Cr | {'LaCrO3': 1.0} | {'La': 1, 'Cr': 1, 'O': 3} | La,Cr | -0.266483516 | -1.734961585
LaFeO3 | Potential vs RHE at 5 Ma/cm2 | 1.006767677 | V | -2.557726873 | Ashok.et.al 2018 | Fe | KOH | Base | 1 | 13.62 | 2.001 | 10.7 | Fig 6(c) | Linear sweep voltametry at 5mv/s | 13.62 | 2.001 | 11.542 | 5 | 158.8338524 | 3.974275282 | 2.042661242 | 3.144661099 | 8.27973633 | -1794.930383 | 487.0322795 | 2333 | 3 | 3 | 0.292893219 | 0 | 2 | 2.5 | 0.8 | -2.755 | 4.037 | -0.035 | La | Fe | {'LaFeO3': 1.0} | {'La': 1, 'Fe': 1, 'O': 3} | La,Fe | -0.392857143 | -2.557726873
LaFeO3 | potential at 50uA/cm2oxide vs RHE | 1.61 | V | -0.558049499 | Suntivich (2012) â€“ 1 | Fe | KOH | Base | 0.1 | 12.902 | 2.04466 | 1.9959 | Fig 2 | Rotating disc electrode | 12.902 | 2.04466 | 1.9959 | 5 | 158.8338524 | 3.974275282 | 2.042661242 | 3.144661099 | 8.27973633 | -1794.930383 | 487.0322795 | 2333 | 3 | 3 | 0.292893219 | 0 | 2 | 2.5 | 0.8 | -2.755 | 4.037 | -0.035 | La | Fe | {'LaFeO3': 1.0} | {'La': 1, 'Fe': 1, 'O': 3} | La,Fe | -0.085714286 | -0.558049499
LaFeO3 | log(i oxide) @ 1.6 vs RHE | 0.04 | I | -0.547516534 | Suntivich (2012) | Fe | KOH | Base | 0.1 | 12.902 | 2.04466 | 1.9959 | Fig S1 | Rotating disc electrode | 12.902 | 2.04466 | 1.9959 | 5 | 158.8338524 | 3.974275282 | 2.042661242 | 3.144661099 | 8.27973633 | -1794.930383 | 487.0322795 | 2333 | 3 | 3 | 0.292893219 | 0 | 2 | 2.5 | 0.8 | -2.755 | 4.037 | -0.035 | La | Fe | {'LaFeO3': 1.0} | {'La': 1, 'Fe': 1, 'O': 3} | La,Fe | -0.637177548 | -0.547516534
LaFeO3 | I uA cm^-2@ 1.6 V vs. RHE | 2.163692455 | I | -0.577551606 | Xi Cheng et.al 2018 | Fe | KOH | Base | 0.1 | 12.902 | 2.04466 | 1.9959 | Fig 8 | Chronoamperemetry | 12.902 | 2.04466 | 1.9959 | 5 | 158.8338524 | 3.974275282 | 2.042661242 | 3.144661099 | 8.27973633 | -1794.930383 | 487.0322795 | 2333 | 3 | 3 | 0.292893219 | 0 | 2 | 2.5 | 0.8 | -2.755 | 4.037 | -0.035 | La | Fe | {'LaFeO3': 1.0} | {'La': 1, 'Fe': 1, 'O': 3} | La,Fe | -0.672131148 | -0.577551606
LaFeO3 | i mS/cm2oxide at 1.6 V vs RHE | 0.37613389 | I | -0.440121123 | T.Hong e.tal 2017 | Fe | KOH | Base | 0.1 | 12.902 | 2.04466 | 1.9959 | Fig 5 | Cyclic voltametry 1600 rpm | 12.902 | 2.04466 | 1.9959 | 5 | 158.8338524 | 3.974275282 | 2.042661242 | 3.144661099 | 8.27973633 | -1794.930383 | 487.0322795 | 2333 | 3 | 3 | 0.292893219 | 0 | 2 | 2.5 | 0.8 | -2.755 | 4.037 | -0.035 | La | Fe | {'LaFeO3': 1.0} | {'La': 1, 'Fe': 1, 'O': 3} | La,Fe | -0.512195122 | -0.440121123
LaMn05Cu05O3 | potential at 50uA/cm2oxide vs RHE | 1.62 | V | -0.744065999 | Suntivich (2012) â€“ 1 | Mn/Cu | KOH | Base | 0.1 | 12.902 | 2.04466 | 1.9959 | Fig 2 | Rotating disc electrode | 12.902 | 2.04466 | 1.9959 | 6.5 | 159.0269029 | 3.909332001 | 1.970178271 | 2.136953661 | 2.759125029 | -1509.333815 | 511.8506635 | 1644.55 | 3 | 2.5 | 0.184441259 | 0.25 | 1.5 | 0.25 | 1 | -2.5845 | 2.639 | 0.0135 | La | Mn,Cu | {'LaMnO3': 0.5, 'LaCuO3': 0.5} | {'La': 1, 'Mn': 0.5, 'Cu': 0.5, 'O': 3} | La,Mn,Cu | -0.114285714 | -0.744065999
LaMn05Cu05O3 | log(i oxide) @ 1.6 vs RHE | 0.04 | I | -0.547516534 | Suntivich (2012) | Mn/Cu | KOH | Base | 0.1 | 12.902 | 2.04466 | 1.9959 | Fig S1 | Rotating disc electrode | 12.902 | 2.04466 | 1.9959 | 6.5 | 159.0269029 | 3.909332001 | 1.970178271 | 2.136953661 | 2.759125029 | -1509.333815 | 511.8506635 | 1644.55 | 3 | 2.5 | 0.184441259 | 0.25 | 1.5 | 0.25 | 1 | -2.5845 | 2.639 | 0.0135 | La | Mn,Cu | {'LaMnO3': 0.5, 'LaCuO3': 0.5} | {'La': 1, 'Mn': 0.5, 'Cu': 0.5, 'O': 3} | La,Mn,Cu | -0.637177548 | -0.547516534
LaMn05Ni05O3 | potential at 50uA/cm2oxide vs RHE | 1.57 | V | 0.1860165 | Suntivich (2012) â€“ 1 | Mn/Ni | KOH | Base | 0.1 | 12.902 | 2.04466 | 1.9959 | Fig 2 | Rotating disc electrode | 12.902 | 2.04466 | 1.9959 | 5.5 | 145.9461348 | 5.535135624 | 2.000253248 | 1.672627645 | 8.971539856 | -1595.064593 | 170.7817548 | 1846 | 3 | 3 | 0.292893219 | 0 | 1 | 0.5 | 0.2 | -2.654 | 2.693 | -0.0095 | La | Mn,Ni | {'LaMnO3': 0.5, 'LaNiO3': 0.5} | {'La': 1, 'Mn': 0.5, 'Ni': 0.5, 'O': 3} | La,Mn,Ni | 0.028571429 | 0.1860165
LaMn05Ni05O3 | log(i oxide) @ 1.6 vs RHE | 0.1 | I | -0.147054245 | Suntivich (2012) | Mn/Ni | KOH | Base | 0.1 | 12.902 | 2.04466 | 1.9959 | Fig S1 | Rotating disc electrode | 12.902 | 2.04466 | 1.9959 | 5.5 | 145.9461348 | 5.535135624 | 2.000253248 | 1.672627645 | 8.971539856 | -1595.064593 | 170.7817548 | 1846 | 3 | 3 | 0.292893219 | 0 | 1 | 0.5 | 0.2 | -2.654 | 2.693 | -0.0095 | La | Mn,Ni | {'LaMnO3': 0.5, 'LaNiO3': 0.5} | {'La': 1, 'Mn': 0.5, 'Ni': 0.5, 'O': 3} | La,Mn,Ni | -0.17113577 | -0.147054245
LaMnO3 | potential at 50uA/cm2oxide vs RHE | 1.59 | V | -0.1860165 | Suntivich (2012) â€“ 1 | Mn | KOH | Base | 0.1 | 12.902 | 2.04466 | 1.9959 | Fig 2 | Rotating disc electrode | 12.902 | 2.04466 | 1.9959 | 4 | 158.1223282 | 3.925008964 | 1.964225583 | 3.529535747 | 8.902402883 | -1540.389527 | 518.6231085 | 1692 | 3 | 3 | 0.292893219 | 0 | 1 | 2 | 0.2 | -2.932 | 3.921 | 0 | La | Mn | {'LaMnO3': 1.0} | {'La': 1, 'Mn': 1, 'O': 3} | La,Mn | -0.028571429 | -0.1860165
LaMnO3 | potential at 50uA/cm2oxide vs RHE | 1.64 | V | -1.116098999 | Suntivich (2012) â€“ 1 | Mn | KOH | Base | 0.1 | 12.902 | 2.04466 | 1.9959 | Fig 2 | Rotating disc electrode | 12.902 | 2.04466 | 1.9959 | 4 | 158.1223282 | 3.925008964 | 1.964225583 | 3.529535747 | 8.902402883 | -1540.389527 | 518.6231085 | 1692 | 3 | 3 | 0.292893219 | 0 | 1 | 2 | 0.2 | -2.932 | 3.921 | 0 | La | Mn | {'LaMnO3': 1.0} | {'La': 1, 'Mn': 1, 'O': 3} | La,Mn | -0.171428571 | -1.116098999
LaMnO3 | log(i oxide) @ 1.6 vs RHE | 0.05 | I | -0.449992272 | Suntivich (2012) | Mn | KOH | Base | 0.1 | 12.902 | 2.04466 | 1.9959 | Fig S1 | Rotating disc electrode | 12.902 | 2.04466 | 1.9959 | 4 | 158.1223282 | 3.925008964 | 1.964225583 | 3.529535747 | 8.902402883 | -1540.389527 | 518.6231085 | 1692 | 3 | 3 | 0.292893219 | 0 | 1 | 2 | 0.2 | -2.932 | 3.921 | 0 | La | Mn | {'LaMnO3': 1.0} | {'La': 1, 'Mn': 1, 'O': 3} | La,Mn | -0.523682765 | -0.449992272
LaMnO3 | log(i oxide) @ 1.6 vs RHE | 0.05 | I | -0.449992272 | Suntivich (2012) | Mn | KOH | Base | 0.1 | 12.902 | 2.04466 | 1.9959 | Fig S1 | Rotating disc electrode | 12.902 | 2.04466 | 1.9959 | 4 | 158.1223282 | 3.925008964 | 1.964225583 | 3.529535747 | 8.902402883 | -1540.389527 | 518.6231085 | 1692 | 3 | 3 | 0.292893219 | 0 | 1 | 2 | 0.2 | -2.932 | 3.921 | 0 | La | Mn | {'LaMnO3': 1.0} | {'La': 1, 'Mn': 1, 'O': 3} | La,Mn | -0.523682765 | -0.449992272
LaMnO3 | log(i oxide) @ 1.53 vs RHE | 5e-08 | I | -0.22315014 | Bockris (1984) | Mn | NaOH | Base | 1 | 13.62 | 1.983 | 10.7 | Table2 | potentiostatic current/time relationships | 13.62 | 1.983 | 10.7 | 4 | 158.1223282 | 3.925008964 | 1.964225583 | 3.529535747 | 8.902402883 | -1540.389527 | 518.6231085 | 1692 | 3 | 3 | 0.292893219 | 0 | 1 | 2 | 0.2 | -2.932 | 3.921 | 0 | La | Mn | {'LaMnO3': 1.0} | {'La': 1, 'Mn': 1, 'O': 3} | La,Mn | -0.259693088 | -0.22315014
LaMnO3 | I uA cm^-2@ 1.6 V vs. RHE | 0.617309262 | I | -1.035366903 | Xi Cheng et.al 2018 | Mn | KOH | Base | 0.1 | 12.902 | 2.04466 | 1.9959 | Fig 8 | Chronoamperemetry | 12.902 | 2.04466 | 1.9959 | 4 | 158.1223282 | 3.925008964 | 1.964225583 | 3.529535747 | 8.902402883 | -1540.389527 | 518.6231085 | 1692 | 3 | 3 | 0.292893219 | 0 | 1 | 2 | 0.2 | -2.932 | 3.921 | 0 | La | Mn | {'LaMnO3': 1.0} | {'La': 1, 'Mn': 1, 'O': 3} | La,Mn | -1.204918033 | -1.035366903
LaMnO3 | i mS/cm2oxide at 1.6 V vs RHE | 0.476521162 | I | -0.125748892 | T.Hong e.tal 2017 | Mn | KOH | Base | 0.1 | 12.902 | 2.04466 | 1.9959 | Fig 5 | Cyclic voltametry 1600 rpm | 12.902 | 2.04466 | 1.9959 | 4 | 158.1223282 | 3.925008964 | 1.964225583 | 3.529535747 | 8.902402883 | -1540.389527 | 518.6231085 | 1692 | 3 | 3 | 0.292893219 | 0 | 1 | 2 | 0.2 | -2.932 | 3.921 | 0 | La | Mn | {'LaMnO3': 1.0} | {'La': 1, 'Mn': 1, 'O': 3} | La,Mn | -0.146341463 | -0.125748892
LaMnO3 | potential vs RHE at 1.8 mA/cm2 | 1.907744108 | V | -3.574602605 | Seo.et.al 2016 | Mn | KOH | Base | 0.1 | 12.902 | 2.04466 | 1.9959 | Fig 3(a) | Cyclic volatametry 900 rpm 10 mvs-1 | 12.902 | 2.04466 | 1.9959 | 4 | 158.1223282 | 3.925008964 | 1.964225583 | 3.529535747 | 8.902402883 | -1540.389527 | 518.6231085 | 1692 | 3 | 3 | 0.292893219 | 0 | 1 | 2 | 0.2 | -2.932 | 3.921 | 0 | La | Mn | {'LaMnO3': 1.0} | {'La': 1, 'Mn': 1, 'O': 3} | La,Mn | -0.549045397 | -3.574602605
LaMnO3 | i mA/cm2oxide at 1.6 V vs RHE | 0.029973964 | I | -1.081512742 | May.et.al 2012 | Mn | KOH | Base | 0.1 | 12.902 | 2.04466 | 1.9959 | Fig 1B | Potentiostatic amperometry | 12.902 | 2.04466 | 1.9959 | 4 | 158.1223282 | 3.925008964 | 1.964225583 | 3.529535747 | 8.902402883 | -1540.389527 | 518.6231085 | 1692 | 3 | 3 | 0.292893219 | 0 | 1 | 2 | 0.2 | -2.932 | 3.921 | 0 | La | Mn | {'LaMnO3': 1.0} | {'La': 1, 'Mn': 1, 'O': 3} | La,Mn | -1.25862069 | -1.081512742
LaMnO3 | Potential vs RHE at 5 Ma/cm2 | 0.96030303 | V | -1.734961585 | Ashok.et.al 2018 | Mn | KOH | Base | 1 | 13.62 | 2.001 | 10.7 | Fig 6(c) | Linear sweep voltametry at 5mv/s | 13.62 | 2.001 | 11.542 | 4 | 158.1223282 | 3.925008964 | 1.964225583 | 3.529535747 | 8.902402883 | -1540.389527 | 518.6231085 | 1692 | 3 | 3 | 0.292893219 | 0 | 1 | 2 | 0.2 | -2.932 | 3.921 | 0 | La | Mn | {'LaMnO3': 1.0} | {'La': 1, 'Mn': 1, 'O': 3} | La,Mn | -0.266483516 | -1.734961585
LaNiO3 | Voltage vs RHE @ 0.05 mA/cm2oxide | 1.563 | V | 0.808256859 | Lee.et.al 2016 | Ni | KOH | Base | 0.1 | 12.902 | 2.04466 | 1.9959 | Fig 3(d) | RDE at 1600 rpm @ 10 mvs-1 | 12.902 | 2.04466 | 1.9959 | 7 | 159.8316425 | 3.88443389 | 1.973826454 | -10.1682414 | -0.859396633 | -1642.80324 | 521.2086001 | 1905 | 3 | 3 | 0.292893219 | 0 | 1 | 0.5 | 0.2 | -2.376 | 1.465 | -0.019 | La | Ni | {'LaNiO3': 1.0} | {'La': 1, 'Ni': 1, 'O': 3} | La,Ni | 0.124145187 | 0.808256859
LaNiO3 | Potential vs RHE at 5 Ma/cm2 | 0.845151515 | V | 0.304065432 | Ashok.et.al 2018 | Ni | KOH | Base | 1 | 13.62 | 2.001 | 10.7 | Fig 6(c) | Linear sweep voltametry at 5mv/s | 13.62 | 2.001 | 11.542 | 7 | 159.8316425 | 3.88443389 | 1.973826454 | -10.1682414 | -0.859396633 | -1642.80324 | 521.2086001 | 1905 | 3 | 3 | 0.292893219 | 0 | 1 | 0.5 | 0.2 | -2.376 | 1.465 | -0.019 | La | Ni | {'LaNiO3': 1.0} | {'La': 1, 'Ni': 1, 'O': 3} | La,Ni | 0.046703297 | 0.304065432
LaNiO3 | I @ 1.6 V vs. RHE | 3.1 | I | 1.353760209 | Wesley | Ni | KOH |  | 0.1 | 12.902 | 2.04466 | 1.9959 |  |  | 12.902 | 2.04466 | 1.9959 | 7 | 159.8316425 | 3.88443389 | 1.973826454 | -10.1682414 | -0.859396633 | -1642.80324 | 521.2086001 | 1905 | 3 | 3 | 0.292893219 | 0 | 1 | 0.5 | 0.2 | -2.376 | 1.465 | -0.019 | La | Ni | {'LaNiO3': 1.0} | {'La': 1, 'Ni': 1, 'O': 3} | La,Ni | 1.575451255 | 1.353760209
LaNiO3 | potential at 50uA/cm2oxide vs RHE | 1.55 | V | 0.558049499 | Suntivich (2012) â€“ 1 | Ni | KOH | Base | 0.1 | 12.902 | 2.04466 | 1.9959 | Fig 2 | Rotating disc electrode | 12.902 | 2.04466 | 1.9959 | 7 | 159.8316425 | 3.88443389 | 1.973826454 | -10.1682414 | -0.859396633 | -1642.80324 | 521.2086001 | 1905 | 3 | 3 | 0.292893219 | 0 | 1 | 0.5 | 0.2 | -2.376 | 1.465 | -0.019 | La | Ni | {'LaNiO3': 1.0} | {'La': 1, 'Ni': 1, 'O': 3} | La,Ni | 0.085714286 | 0.558049499
LaNiO3 | log(i oxide) @ 1.6 vs RHE | 0.16 | I | 0.05835952 | Suntivich (2012) | Ni | KOH | Base | 0.1 | 12.902 | 2.04466 | 1.9959 | Fig S1 | Rotating disc electrode | 12.902 | 2.04466 | 1.9959 | 7 | 159.8316425 | 3.88443389 | 1.973826454 | -10.1682414 | -0.859396633 | -1642.80324 | 521.2086001 | 1905 | 3 | 3 | 0.292893219 | 0 | 1 | 0.5 | 0.2 | -2.376 | 1.465 | -0.019 | La | Ni | {'LaNiO3': 1.0} | {'La': 1, 'Ni': 1, 'O': 3} | La,Ni | 0.067916443 | 0.05835952
LaNiO3 | log(i oxide) @ 1.53 vs RHE | 1.3e-05 | I | 0.13488836 | Bockris (1984) | Ni | NaOH | Base | 1 | 13.62 | 1.983 | 10.7 | Table2 | potentiostatic current/time relationships | 13.62 | 1.983 | 10.7 | 7 | 159.8316425 | 3.88443389 | 1.973826454 | -10.1682414 | -0.859396633 | -1642.80324 | 521.2086001 | 1905 | 3 | 3 | 0.292893219 | 0 | 1 | 0.5 | 0.2 | -2.376 | 1.465 | -0.019 | La | Ni | {'LaNiO3': 1.0} | {'La': 1, 'Ni': 1, 'O': 3} | La,Ni | 0.156977606 | 0.13488836
LaNiO3 | I uA cm^-2@ 1.6 V vs. RHE | 25.57532899 | I | 0.323992364 | Xi Cheng et.al 2018 | Ni | KOH | Base | 0.1 | 12.902 | 2.04466 | 1.9959 | Fig 8 | Chronoamperemetry | 12.902 | 2.04466 | 1.9959 | 7 | 159.8316425 | 3.88443389 | 1.973826454 | -10.1682414 | -0.859396633 | -1642.80324 | 521.2086001 | 1905 | 3 | 3 | 0.292893219 | 0 | 1 | 0.5 | 0.2 | -2.376 | 1.465 | -0.019 | La | Ni | {'LaNiO3': 1.0} | {'La': 1, 'Ni': 1, 'O': 3} | La,Ni | 0.37704918 | 0.323992364
LaNiO3 | i mS/cm2oxide at 1.6 V vs RHE | 1.30748994 | I | 1.215572625 | T.Hong e.tal 2017 | Ni | KOH | Base | 0.1 | 12.902 | 2.04466 | 1.9959 | Fig 5 | Cyclic voltametry 1600 rpm | 12.902 | 2.04466 | 1.9959 | 7 | 159.8316425 | 3.88443389 | 1.973826454 | -10.1682414 | -0.859396633 | -1642.80324 | 521.2086001 | 1905 | 3 | 3 | 0.292893219 | 0 | 1 | 0.5 | 0.2 | -2.376 | 1.465 | -0.019 | La | Ni | {'LaNiO3': 1.0} | {'La': 1, 'Ni': 1, 'O': 3} | La,Ni | 1.414634146 | 1.215572625
LaVO3 | log(i oxide) @ 1.53 vs RHE | 2.7e-08 | I | -0.262824838 | Bockris (1984) | V | NaOH | Base | 1 | 13.62 | 1.983 | 10.7 | Table2 | potentiostatic current/time relationships | 13.62 | 1.983 | 10.7 | 2 | 158.7931094 | 3.959380139 | 2.032331543 | 3.143342402 | 8.356591143 | -1481.309932 | 448.8834837 | 1677 | 3 | 3 | 0.292893219 | 0 | 0 | 1 | 1.2 | -3.248 | 4.609 | -0.077 | La | V | {'LaVO3': 1.0} | {'La': 1, 'V': 1, 'O': 3} | La,V | -0.305864893 | -0.262824838
PrNiO3 | I @ 1.6 V vs. RHE | 2.3 | I | 1.223304687 | Wesley | Ni | KOH |  | 0.1 | 12.902 | 2.04466 | 1.9959 |  |  | 12.902 | 2.04466 | 1.9959 | 8 | 159.4653674 | 3.872184365 | 1.973686756 | 9.256711726 | 5.373215838 | -1502.982246 | 488.2516358 | 1642 | 3 | 2 | 0.075989298 | 0.5 | 2 | 1 | 0.8 | -2.312 | 1.493 | -0.028 | Pr | Ni | {'PrNiO3': 1.0} | {'Pr': 1, 'Ni': 1, 'O': 3} | Pr,Ni | 1.423632408 | 1.223304687
SmNiO3 | I @ 1.6 V vs. RHE | 2.3 | I | 1.223304687 | Wesley | Ni | KOH |  | 0.1 | 12.902 | 2.04466 | 1.9959 |  |  | 12.902 | 2.04466 | 1.9959 | 8 | 158.6178177 | 3.822926389 | 1.968653528 | 8.829662733 | 5.387196112 | -1507.048925 | 494.5427031 | 1642 | 3 | 2 | 0.075989298 | 0.5 | 2 | 1 | 0.8 | -2.356 | 1.31 | -0.009 | Sm | Ni | {'SmNiO3': 1.0} | {'Sm': 1, 'Ni': 1, 'O': 3} | Sm,Ni | 1.423632408 | 1.223304687